## Sheet1
Image_id | Ca ion, mM | CO3 ion, mM | HCO3 ion, mM | Polymer Mwt, kDa | Polymer, % wt. | Surfactant, % wt. | Solvent, % vol. | Stirring, rpm | Temperature, C | Synthesis time | Hexadecyltrimethylammonium bromide | Myristyltrimethylammonium bromide | No_surfactant | Sodium dodecylsulfate | Triton X-100 | 1-Hexanol | Dimethylformamide | Ethylene glycol | Isopropyl alcohol | Methyl alcohol | No_solvent | Propylene glycol | tert-Butanol | No_polymer | PAA | PEG | PEI | PSS | PVP | Cube_min | Cube_max | Stick_min | Stick_max | Sphere_min | Sphere_max | Flat_min | Flat_max | Amorphous_min | Amorphous_max | Cube | Stick | Sphere | Flat | Amorphous
0 | 81 | 22 | 0 | 40 | 0.335 | 0.425 | 0 | 0 | 58 | 5340 | 0 | 1 | 0 | 0 | 0 | 0 | 0 | 0 | 0 | 0 | 1 | 0 | 0 | 0 | 0 | 0 | 0 | 0 | 1 | 10 | 23 | 37 | 40 | 0 | 0 | 0 | 0 | 0 | 0 | 1 | 1 | 0 | 0 | 0
1 | 133 | 22 | 240 | 3 | 0.375 | 0 | 0 | 0 | 68 | 500 | 0 | 0 | 1 | 0 | 0 | 0 | 0 | 0 | 0 | 0 | 1 | 0 | 0 | 0 | 0 | 1 | 0 | 0 | 0 | 0 | 0 | 20 | 81 | 0 | 0 | 0 | 0 | 0 | 0 | 0 | 1 | 0 | 0 | 0
2 | 69 | 203 | 0 | 2.1 | 0.395 | 0 | 0 | 770 | 76 | 2090 | 0 | 0 | 1 | 0 | 0 | 0 | 0 | 0 | 0 | 0 | 1 | 0 | 0 | 0 | 1 | 0 | 0 | 0 | 0 | 0 | 0 | 0 | 0 | 6 | 22 | 0 | 0 | 0 | 0 | 0 | 0 | 1 | 0 | 0
3 | 50 | 46 | 31 | 1000 | 0.32 | 0 | 0 | 0 | 58 | 1729 | 0 | 0 | 1 | 0 | 0 | 0 | 0 | 0 | 0 | 0 | 1 | 0 | 0 | 0 | 0 | 0 | 0 | 1 | 0 | 13 | 13 | 0 | 0 | 9 | 17 | 0 | 0 | 0 | 0 | 1 | 0 | 1 | 0 | 0
4 | 179 | 0 | 280 | 25 | 0.875 | 0 | 0 | 0 | 68 | 520 | 0 | 0 | 1 | 0 | 0 | 0 | 0 | 0 | 0 | 0 | 1 | 0 | 0 | 0 | 0 | 0 | 1 | 0 | 0 | 19 | 21 | 22 | 42 | 0 | 0 | 0 | 0 | 0 | 0 | 1 | 1 | 0 | 0 | 0
5 | 65 | 136 | 0 | 75 | 0.25 | 0.195 | 0 | 0 | 68 | 510 | 0 | 1 | 0 | 0 | 0 | 0 | 0 | 0 | 0 | 0 | 1 | 0 | 0 | 0 | 0 | 0 | 1 | 0 | 0 | 0 | 0 | 27 | 48 | 0 | 0 | 0 | 0 | 0 | 0 | 0 | 1 | 0 | 0 | 0
6 | 194 | 63 | 0 | 3 | 0.595 | 0 | 0 | 770 | 76 | 2070 | 0 | 0 | 1 | 0 | 0 | 0 | 0 | 0 | 0 | 0 | 1 | 0 | 0 | 0 | 0 | 1 | 0 | 0 | 0 | 0 | 0 | 20 | 87 | 0 | 0 | 0 | 0 | 0 | 0 | 0 | 1 | 0 | 0 | 0
7 | 295 | 260 | 83 | 2.1 | 0.28 | 0 | 0 | 0 | 58 | 1699 | 0 | 0 | 1 | 0 | 0 | 0 | 0 | 0 | 0 | 0 | 1 | 0 | 0 | 0 | 1 | 0 | 0 | 0 | 0 | 0 | 0 | 0 | 0 | 0 | 0 | 28 | 49 | 0 | 0 | 0 | 0 | 0 | 1 | 0
8 | 249 | 225 | 30 | 40 | 0.08 | 0 | 0 | 0 | 58 | 1690 | 0 | 0 | 1 | 0 | 0 | 0 | 0 | 0 | 0 | 0 | 1 | 0 | 0 | 0 | 0 | 0 | 0 | 0 | 1 | 0 | 0 | 17 | 53 | 0 | 0 | 0 | 0 | 0 | 0 | 0 | 1 | 0 | 0 | 0
9 | 80 | 50 | 0 | 25 | 0.675 | 0 | 0 | 0 | 68 | 1165 | 0 | 0 | 1 | 0 | 0 | 0 | 0 | 0 | 0 | 0 | 1 | 0 | 0 | 0 | 0 | 0 | 1 | 0 | 0 | 0 | 0 | 7 | 21 | 0 | 0 | 0 | 0 | 0 | 0 | 0 | 1 | 0 | 0 | 0
10 | 216 | 144 | 200 | 40 | 0.725 | 0 | 0 | 770 | 76 | 1290 | 0 | 0 | 1 | 0 | 0 | 0 | 0 | 0 | 0 | 0 | 1 | 0 | 0 | 0 | 0 | 0 | 0 | 0 | 1 | 0 | 0 | 13 | 28 | 0 | 0 | 0 | 0 | 0 | 0 | 0 | 1 | 0 | 0 | 0
11 | 59 | 0 | 131 | 1000 | 0.14 | 0 | 0 | 0 | 58 | 1770 | 0 | 0 | 1 | 0 | 0 | 0 | 0 | 0 | 0 | 0 | 1 | 0 | 0 | 0 | 0 | 0 | 0 | 1 | 0 | 0 | 0 | 11 | 20 | 0 | 0 | 0 | 0 | 0 | 0 | 0 | 1 | 0 | 0 | 0
12 | 52 | 71 | 56 | 17 | 0.5 | 0 | 0 | 0 | 68 | 240 | 0 | 0 | 1 | 0 | 0 | 0 | 0 | 0 | 0 | 0 | 1 | 0 | 0 | 0 | 1 | 0 | 0 | 0 | 0 | 0 | 0 | 11 | 18 | 0 | 0 | 0 | 0 | 0 | 0 | 0 | 1 | 0 | 0 | 0
13 | 175 | 71 | 0 | 40 | 0.6 | 0 | 0 | 770 | 76 | 2049 | 0 | 0 | 1 | 0 | 0 | 0 | 0 | 0 | 0 | 0 | 1 | 0 | 0 | 0 | 0 | 0 | 0 | 0 | 1 | 0 | 0 | 23 | 61 | 0 | 0 | 0 | 0 | 0 | 0 | 0 | 1 | 0 | 0 | 0
14 | 73 | 184 | 0 | 3 | 0.27 | 0 | 0 | 0 | 68 | 230 | 0 | 0 | 1 | 0 | 0 | 0 | 0 | 0 | 0 | 0 | 1 | 0 | 0 | 0 | 0 | 1 | 0 | 0 | 0 | 0 | 0 | 18 | 42 | 0 | 0 | 0 | 0 | 0 | 0 | 0 | 1 | 0 | 0 | 0
15 | 31 | 219 | 23 | 25 | 0.09 | 0 | 0 | 770 | 76 | 1279 | 0 | 0 | 1 | 0 | 0 | 0 | 0 | 0 | 0 | 0 | 1 | 0 | 0 | 0 | 0 | 0 | 1 | 0 | 0 | 0 | 0 | 25 | 50 | 0 | 0 | 0 | 0 | 0 | 0 | 0 | 1 | 0 | 0 | 0
16 | 17 | 0 | 100 | 1000 | 0.85 | 0 | 0 | 0 | 68 | 1144 | 0 | 0 | 1 | 0 | 0 | 0 | 0 | 0 | 0 | 0 | 1 | 0 | 0 | 0 | 0 | 0 | 0 | 1 | 0 | 0 | 0 | 0 | 0 | 8 | 30 | 0 | 0 | 0 | 0 | 0 | 0 | 1 | 0 | 0
17 | 26 | 39 | 36 | 75 | 0.5 | 0 | 0 | 770 | 76 | 1270 | 0 | 0 | 1 | 0 | 0 | 0 | 0 | 0 | 0 | 0 | 1 | 0 | 0 | 0 | 0 | 0 | 1 | 0 | 0 | 0 | 0 | 12 | 65 | 0 | 0 | 0 | 0 | 0 | 0 | 0 | 1 | 0 | 0 | 0
18 | 220 | 77 | 52 | 80 | 0.255 | 0 | 0 | 770 | 76 | 1260 | 0 | 0 | 1 | 0 | 0 | 0 | 0 | 0 | 0 | 0 | 1 | 0 | 0 | 0 | 0 | 1 | 0 | 0 | 0 | 0 | 0 | 12 | 30 | 0 | 0 | 0 | 0 | 0 | 0 | 0 | 1 | 0 | 0 | 0
19 | 255 | 156 | 18 | 17 | 0.4 | 0 | 0 | 770 | 76 | 1219 | 0 | 0 | 1 | 0 | 0 | 0 | 0 | 0 | 0 | 0 | 1 | 0 | 0 | 0 | 1 | 0 | 0 | 0 | 0 | 0 | 0 | 0 | 0 | 4 | 40 | 0 | 0 | 0 | 0 | 0 | 0 | 1 | 0 | 0
20 | 35 | 67 | 32 | 1000 | 0.65 | 0 | 0 | 770 | 76 | 1210 | 0 | 0 | 1 | 0 | 0 | 0 | 0 | 0 | 0 | 0 | 1 | 0 | 0 | 0 | 0 | 0 | 0 | 1 | 0 | 0 | 0 | 13 | 67 | 0 | 0 | 0 | 0 | 0 | 0 | 0 | 1 | 0 | 0 | 0
21 | 57 | 140 | 200 | 25 | 0.155 | 0 | 0 | 0 | 68 | 480 | 0 | 0 | 1 | 0 | 0 | 0 | 0 | 0 | 0 | 0 | 1 | 0 | 0 | 0 | 0 | 0 | 1 | 0 | 0 | 0 | 0 | 21 | 86 | 0 | 0 | 0 | 0 | 0 | 0 | 0 | 1 | 0 | 0 | 0
22 | 124 | 0 | 272 | 2.1 | 0.075 | 0 | 0 | 770 | 76 | 2079 | 0 | 0 | 1 | 0 | 0 | 0 | 0 | 0 | 0 | 0 | 1 | 0 | 0 | 0 | 1 | 0 | 0 | 0 | 0 | 0 | 0 | 0 | 0 | 0 | 0 | 12 | 52 | 0 | 0 | 0 | 0 | 0 | 1 | 0
23 | 90 | 10 | 72 | 3 | 0.14 | 0 | 0 | 0 | 68 | 1125 | 0 | 0 | 1 | 0 | 0 | 0 | 0 | 0 | 0 | 0 | 1 | 0 | 0 | 0 | 0 | 1 | 0 | 0 | 0 | 0 | 0 | 22 | 115 | 0 | 0 | 0 | 0 | 0 | 0 | 0 | 1 | 0 | 0 | 0
24 | 96 | 26 | 241 | 17 | 0.225 | 0 | 0 | 0 | 58 | 1759 | 0 | 0 | 1 | 0 | 0 | 0 | 0 | 0 | 0 | 0 | 1 | 0 | 0 | 0 | 1 | 0 | 0 | 0 | 0 | 0 | 0 | 0 | 0 | 0 | 0 | 0 | 0 | 4 | 31 | 0 | 0 | 0 | 0 | 1
25 | 85 | 81 | 28 | 0 | 0 | 0 | 10 | 0 | 30 | 2660 | 0 | 0 | 1 | 0 | 0 | 0 | 0 | 1 | 0 | 0 | 0 | 0 | 0 | 1 | 0 | 0 | 0 | 0 | 0 | 0 | 0 | 0 | 0 | 0 | 0 | 12 | 22 | 0 | 0 | 0 | 0 | 0 | 1 | 0
26 | 74 | 184 | 44 | 0 | 0 | 0 | 20 | 0 | 37 | 300 | 0 | 0 | 1 | 0 | 0 | 1 | 0 | 0 | 0 | 0 | 0 | 0 | 0 | 1 | 0 | 0 | 0 | 0 | 0 | 28 | 30 | 25 | 112 | 0 | 0 | 0 | 0 | 0 | 0 | 1 | 1 | 0 | 0 | 0
27 | 94 | 95 | 0 | 0 | 0 | 0 | 70 | 0 | 37 | 290 | 0 | 0 | 1 | 0 | 0 | 0 | 0 | 0 | 1 | 0 | 0 | 0 | 0 | 1 | 0 | 0 | 0 | 0 | 0 | 0 | 0 | 0 | 0 | 5 | 14 | 0 | 0 | 0 | 0 | 0 | 0 | 1 | 0 | 0
28 | 33 | 0 | 185 | 0 | 0 | 0 | 16.4 | 440 | 55 | 2430 | 0 | 0 | 1 | 0 | 0 | 0 | 0 | 0 | 0 | 1 | 0 | 0 | 0 | 1 | 0 | 0 | 0 | 0 | 0 | 0 | 0 | 21 | 65 | 0 | 0 | 0 | 0 | 0 | 0 | 0 | 1 | 0 | 0 | 0
29 | 351 | 236 | 180 | 0 | 0 | 0 | 7.8 | 350 | 50 | 330 | 0 | 0 | 1 | 0 | 0 | 0 | 0 | 0 | 0 | 0 | 0 | 0 | 1 | 1 | 0 | 0 | 0 | 0 | 0 | 22 | 35 | 20 | 42 | 0 | 0 | 0 | 0 | 0 | 0 | 1 | 1 | 0 | 0 | 0
30 | 49 | 82 | 243 | 0 | 0 | 0 | 17.4 | 0 | 30 | 2690 | 0 | 0 | 1 | 0 | 0 | 0 | 1 | 0 | 0 | 0 | 0 | 0 | 0 | 1 | 0 | 0 | 0 | 0 | 0 | 9 | 27 | 19 | 92 | 0 | 0 | 0 | 0 | 0 | 0 | 1 | 1 | 0 | 0 | 0
31 | 285 | 120 | 166 | 0 | 0 | 0 | 10.8 | 0 | 37 | 280 | 0 | 0 | 1 | 0 | 0 | 0 | 0 | 0 | 1 | 0 | 0 | 0 | 0 | 1 | 0 | 0 | 0 | 0 | 0 | 9 | 74 | 0 | 0 | 0 | 0 | 0 | 0 | 4 | 10 | 1 | 0 | 0 | 0 | 1
32 | 63 | 159 | 25 | 0 | 0 | 0 | 8.8 | 0 | 30 | 2649 | 0 | 0 | 1 | 0 | 0 | 0 | 0 | 0 | 0 | 1 | 0 | 0 | 0 | 1 | 0 | 0 | 0 | 0 | 0 | 30 | 33 | 15 | 30 | 0 | 0 | 0 | 0 | 0 | 0 | 1 | 1 | 0 | 0 | 0
33 | 189 | 0 | 181 | 0 | 0 | 0 | 41 | 440 | 55 | 2420 | 0 | 0 | 1 | 0 | 0 | 0 | 0 | 0 | 1 | 0 | 0 | 0 | 0 | 1 | 0 | 0 | 0 | 0 | 0 | 26 | 51 | 30 | 41 | 0 | 0 | 0 | 0 | 0 | 0 | 1 | 1 | 0 | 0 | 0
34 | 154 | 0 | 42 | 0 | 0 | 0 | 23.2 | 440 | 55 | 2409 | 0 | 0 | 1 | 0 | 0 | 0 | 0 | 0 | 0 | 0 | 0 | 1 | 0 | 1 | 0 | 0 | 0 | 0 | 0 | 14 | 20 | 20 | 56 | 0 | 0 | 0 | 0 | 0 | 0 | 1 | 1 | 0 | 0 | 0
35 | 78 | 58 | 82 | 0 | 0 | 0 | 7 | 440 | 55 | 2400 | 0 | 0 | 1 | 0 | 0 | 1 | 0 | 0 | 0 | 0 | 0 | 0 | 0 | 1 | 0 | 0 | 0 | 0 | 0 | 20 | 33 | 23 | 36 | 0 | 0 | 0 | 0 | 0 | 0 | 1 | 1 | 0 | 0 | 0
36 | 87 | 350 | 0 | 0 | 0 | 0 | 14 | 0 | 30 | 2679 | 0 | 0 | 1 | 0 | 0 | 0 | 1 | 0 | 0 | 0 | 0 | 0 | 0 | 1 | 0 | 0 | 0 | 0 | 0 | 0 | 0 | 0 | 0 | 6 | 8 | 0 | 0 | 0 | 0 | 0 | 0 | 1 | 0 | 0
37 | 117 | 285 | 110 | 0 | 0 | 0 | 4.6 | 0 | 37 | 230 | 0 | 0 | 1 | 0 | 0 | 0 | 0 | 0 | 0 | 1 | 0 | 0 | 0 | 1 | 0 | 0 | 0 | 0 | 0 | 22 | 24 | 19 | 224 | 0 | 0 | 0 | 0 | 0 | 0 | 1 | 1 | 0 | 0 | 0
38 | 203 | 0 | 100 | 0 | 0 | 0 | 56 | 0 | 37 | 220 | 0 | 0 | 1 | 0 | 0 | 0 | 0 | 0 | 1 | 0 | 0 | 0 | 0 | 1 | 0 | 0 | 0 | 0 | 0 | 15 | 26 | 0 | 0 | 0 | 0 | 0 | 0 | 0 | 0 | 1 | 0 | 0 | 0 | 0
39 | 58 | 96 | 48 | 0 | 0 | 0 | 33.8 | 440 | 55 | 2379 | 0 | 0 | 1 | 0 | 0 | 0 | 1 | 0 | 0 | 0 | 0 | 0 | 0 | 1 | 0 | 0 | 0 | 0 | 0 | 35 | 36 | 81 | 115 | 0 | 0 | 0 | 0 | 0 | 0 | 1 | 1 | 0 | 0 | 0
40 | 26 | 96 | 170 | 0 | 0 | 0 | 16.8 | 440 | 55 | 2370 | 0 | 0 | 1 | 0 | 0 | 0 | 0 | 0 | 0 | 0 | 0 | 1 | 0 | 1 | 0 | 0 | 0 | 0 | 0 | 19 | 20 | 18 | 76 | 0 | 0 | 0 | 0 | 0 | 0 | 1 | 1 | 0 | 0 | 0
41 | 162 | 44 | 0 | 0 | 0 | 0 | 34 | 250 | 35 | 1039 | 0 | 0 | 1 | 0 | 0 | 0 | 0 | 0 | 0 | 0 | 0 | 0 | 1 | 1 | 0 | 0 | 0 | 0 | 0 | 15 | 18 | 0 | 0 | 4 | 8 | 0 | 0 | 0 | 0 | 1 | 0 | 1 | 0 | 0
42 | 214 | 0 | 140 | 0 | 0 | 0 | 20 | 350 | 50 | 380 | 0 | 0 | 1 | 0 | 0 | 0 | 0 | 0 | 0 | 0 | 0 | 0 | 1 | 1 | 0 | 0 | 0 | 0 | 0 | 25 | 45 | 23 | 58 | 0 | 0 | 0 | 0 | 0 | 0 | 1 | 1 | 0 | 0 | 0
43 | 59 | 0 | 109 | 0 | 0 | 0 | 3.2 | 350 | 50 | 320 | 0 | 0 | 1 | 0 | 0 | 1 | 0 | 0 | 0 | 0 | 0 | 0 | 0 | 1 | 0 | 0 | 0 | 0 | 0 | 9 | 13 | 22 | 54 | 0 | 0 | 0 | 0 | 0 | 0 | 1 | 1 | 0 | 0 | 0
44 | 116 | 68 | 15 | 0 | 0 | 0 | 18.2 | 250 | 35 | 1030 | 0 | 0 | 1 | 0 | 0 | 1 | 0 | 0 | 0 | 0 | 0 | 0 | 0 | 1 | 0 | 0 | 0 | 0 | 0 | 0 | 0 | 0 | 0 | 6 | 15 | 0 | 0 | 0 | 0 | 0 | 0 | 1 | 0 | 0
45 | 51 | 23 | 150 | 0 | 0 | 0 | 10.6 | 250 | 35 | 1020 | 0 | 0 | 1 | 0 | 0 | 0 | 1 | 0 | 0 | 0 | 0 | 0 | 0 | 1 | 0 | 0 | 0 | 0 | 0 | 5 | 10 | 0 | 0 | 7 | 10 | 0 | 0 | 0 | 0 | 1 | 0 | 1 | 0 | 0
46 | 51 | 129 | 192 | 0 | 0 | 0 | 8.4 | 350 | 50 | 370 | 0 | 0 | 1 | 0 | 0 | 1 | 0 | 0 | 0 | 0 | 0 | 0 | 0 | 1 | 0 | 0 | 0 | 0 | 0 | 20 | 35 | 0 | 0 | 45 | 112 | 0 | 0 | 0 | 0 | 1 | 0 | 1 | 0 | 0
47 | 262 | 0 | 213 | 0 | 0 | 0 | 18 | 0 | 30 | 2709 | 0 | 0 | 1 | 0 | 0 | 0 | 0 | 0 | 1 | 0 | 0 | 0 | 0 | 1 | 0 | 0 | 0 | 0 | 0 | 10 | 42 | 0 | 0 | 0 | 0 | 20 | 34 | 0 | 0 | 1 | 0 | 0 | 1 | 0
48 | 79 | 0 | 96 | 0 | 0 | 0 | 11.4 | 350 | 50 | 360 | 0 | 0 | 1 | 0 | 0 | 1 | 0 | 0 | 0 | 0 | 0 | 0 | 0 | 1 | 0 | 0 | 0 | 0 | 0 | 25 | 33 | 23 | 50 | 0 | 0 | 0 | 0 | 0 | 0 | 1 | 1 | 0 | 0 | 0
49 | 82 | 0 | 18 | 0 | 0 | 0 | 42 | 350 | 50 | 350 | 0 | 0 | 1 | 0 | 0 | 1 | 0 | 0 | 0 | 0 | 0 | 0 | 0 | 1 | 0 | 0 | 0 | 0 | 0 | 0 | 0 | 28 | 46 | 0 | 0 | 0 | 0 | 0 | 0 | 0 | 1 | 0 | 0 | 0
50 | 46 | 0 | 155 | 0 | 0 | 0 | 44 | 0 | 30 | 2700 | 0 | 0 | 1 | 0 | 0 | 0 | 1 | 0 | 0 | 0 | 0 | 0 | 0 | 1 | 0 | 0 | 0 | 0 | 0 | 15 | 23 | 0 | 0 | 0 | 0 | 0 | 0 | 0 | 0 | 1 | 0 | 0 | 0 | 0
51 | 146 | 146 | 0 | 0 | 0 | 0 | 40 | 0 | 37 | 270 | 0 | 0 | 1 | 0 | 0 | 0 | 0 | 0 | 0 | 1 | 0 | 0 | 0 | 1 | 0 | 0 | 0 | 0 | 0 | 5 | 10 | 16 | 39 | 0 | 0 | 0 | 0 | 0 | 0 | 1 | 1 | 0 | 0 | 0
52 | 379 | 112 | 0 | 0 | 0 | 0 | 24.2 | 250 | 35 | 1009 | 0 | 0 | 1 | 0 | 0 | 0 | 0 | 1 | 0 | 0 | 0 | 0 | 0 | 1 | 0 | 0 | 0 | 0 | 0 | 0 | 0 | 0 | 0 | 6 | 12 | 0 | 0 | 0 | 0 | 0 | 0 | 1 | 0 | 0
53 | 324 | 28 | 0 | 0 | 0 | 0 | 37.6 | 250 | 35 | 990 | 0 | 0 | 1 | 0 | 0 | 0 | 0 | 0 | 0 | 0 | 0 | 1 | 0 | 1 | 0 | 0 | 0 | 0 | 0 | 0 | 0 | 0 | 0 | 6 | 14 | 0 | 0 | 0 | 0 | 0 | 0 | 1 | 0 | 0
54 | 87 | 0 | 20 | 0 | 0 | 0 | 27 | 0 | 37 | 260 | 0 | 0 | 1 | 0 | 0 | 0 | 0 | 0 | 0 | 1 | 0 | 0 | 0 | 1 | 0 | 0 | 0 | 0 | 0 | 13 | 34 | 20 | 44 | 0 | 0 | 0 | 0 | 0 | 0 | 1 | 1 | 0 | 0 | 0
55 | 70 | 180 | 0 | 0 | 0 | 0 | 8 | 0 | 37 | 240 | 0 | 0 | 1 | 0 | 0 | 0 | 0 | 0 | 0 | 1 | 0 | 0 | 0 | 1 | 0 | 0 | 0 | 0 | 0 | 0 | 0 | 0 | 0 | 0 | 0 | 0 | 0 | 5 | 9 | 0 | 0 | 0 | 0 | 1
56 | 22 | 146 | 0 | 0 | 0 | 0 | 6.2 | 250 | 35 | 979 | 0 | 0 | 1 | 0 | 0 | 0 | 1 | 0 | 0 | 0 | 0 | 0 | 0 | 1 | 0 | 0 | 0 | 0 | 0 | 7 | 7 | 0 | 0 | 4 | 6 | 0 | 0 | 0 | 0 | 1 | 0 | 1 | 0 | 0
57 | 37 | 98 | 40 | 0 | 0 | 0.285 | 8 | 0 | 26 | 1144 | 0 | 1 | 0 | 0 | 0 | 1 | 0 | 0 | 0 | 0 | 0 | 0 | 0 | 1 | 0 | 0 | 0 | 0 | 0 | 0 | 0 | 0 | 0 | 0 | 0 | 0 | 0 | 12 | 29 | 0 | 0 | 0 | 0 | 1
58 | 37 | 84 | 109 | 0 | 0 | 2 | 8.4 | 590 | 19 | 865 | 0 | 0 | 0 | 0 | 1 | 0 | 0 | 1 | 0 | 0 | 0 | 0 | 0 | 1 | 0 | 0 | 0 | 0 | 0 | 13 | 23 | 0 | 0 | 0 | 0 | 0 | 0 | 0 | 0 | 1 | 0 | 0 | 0 | 0
59 | 70 | 40 | 0 | 0 | 0 | 0.07 | 18.6 | 590 | 19 | 855 | 0 | 0 | 0 | 1 | 0 | 0 | 0 | 0 | 1 | 0 | 0 | 0 | 0 | 1 | 0 | 0 | 0 | 0 | 0 | 0 | 0 | 0 | 0 | 0 | 0 | 0 | 0 | 4 | 14 | 0 | 0 | 0 | 0 | 1
60 | 88 | 126 | 67 | 0 | 0 | 0.16 | 13.4 | 0 | 26 | 1135 | 0 | 0 | 0 | 1 | 0 | 0 | 0 | 0 | 0 | 0 | 0 | 0 | 1 | 1 | 0 | 0 | 0 | 0 | 0 | 11 | 13 | 0 | 0 | 11 | 17 | 0 | 0 | 0 | 0 | 1 | 0 | 1 | 0 | 0
61 | 330 | 0 | 205 | 0 | 0 | 0.13 | 17.2 | 0 | 50 | 275 | 0 | 0 | 0 | 1 | 0 | 1 | 0 | 0 | 0 | 0 | 0 | 0 | 0 | 1 | 0 | 0 | 0 | 0 | 0 | 0 | 0 | 0 | 0 | 0 | 0 | 13 | 34 | 0 | 0 | 0 | 0 | 0 | 1 | 0
62 | 290 | 61 | 104 | 0 | 0 | 5 | 12.6 | 0 | 50 | 325 | 0 | 0 | 0 | 0 | 1 | 0 | 0 | 0 | 1 | 0 | 0 | 0 | 0 | 1 | 0 | 0 | 0 | 0 | 0 | 6 | 17 | 20 | 36 | 0 | 0 | 0 | 0 | 0 | 0 | 1 | 1 | 0 | 0 | 0
63 | 161 | 0 | 31 | 0 | 0 | 0.185 | 40 | 0 | 26 | 1125 | 0 | 1 | 0 | 0 | 0 | 1 | 0 | 0 | 0 | 0 | 0 | 0 | 0 | 1 | 0 | 0 | 0 | 0 | 0 | 12 | 27 | 0 | 0 | 21 | 24 | 0 | 0 | 0 | 0 | 1 | 0 | 1 | 0 | 0
64 | 65 | 185 | 0 | 0 | 0 | 0.31 | 8.6 | 590 | 19 | 845 | 0 | 0 | 0 | 1 | 0 | 0 | 0 | 0 | 0 | 0 | 0 | 1 | 0 | 1 | 0 | 0 | 0 | 0 | 0 | 0 | 0 | 0 | 0 | 7 | 14 | 0 | 0 | 0 | 0 | 0 | 0 | 1 | 0 | 0
65 | 38 | 0 | 106 | 0 | 0 | 0.23 | 23.4 | 0 | 26 | 1114 | 0 | 1 | 0 | 0 | 0 | 0 | 1 | 0 | 0 | 0 | 0 | 0 | 0 | 1 | 0 | 0 | 0 | 0 | 0 | 7 | 9 | 0 | 0 | 5 | 9 | 0 | 0 | 0 | 0 | 1 | 0 | 1 | 0 | 0
66 | 50 | 74 | 186 | 0 | 0 | 1.175 | 7.8 | 0 | 50 | 255 | 0 | 1 | 0 | 0 | 0 | 0 | 0 | 0 | 0 | 0 | 0 | 0 | 1 | 1 | 0 | 0 | 0 | 0 | 0 | 30 | 34 | 19 | 56 | 0 | 0 | 0 | 0 | 0 | 0 | 1 | 1 | 0 | 0 | 0
67 | 39 | 243 | 0 | 0 | 0 | 0.21 | 34 | 0 | 50 | 195 | 0 | 0 | 0 | 1 | 0 | 0 | 0 | 1 | 0 | 0 | 0 | 0 | 0 | 1 | 0 | 0 | 0 | 0 | 0 | 7 | 20 | 0 | 0 | 0 | 0 | 0 | 0 | 0 | 0 | 1 | 0 | 0 | 0 | 0
68 | 122 | 205 | 0 | 0 | 0 | 0.12 | 18.4 | 0 | 26 | 1105 | 0 | 1 | 0 | 0 | 0 | 0 | 0 | 0 | 0 | 0 | 0 | 0 | 1 | 1 | 0 | 0 | 0 | 0 | 0 | 0 | 0 | 0 | 0 | 4 | 6 | 0 | 0 | 0 | 0 | 0 | 0 | 1 | 0 | 0
69 | 78 | 0 | 255 | 0 | 0 | 1.25 | 5.2 | 0 | 26 | 1095 | 0 | 0 | 0 | 1 | 0 | 0 | 1 | 0 | 0 | 0 | 0 | 0 | 0 | 1 | 0 | 0 | 0 | 0 | 0 | 0 | 0 | 0 | 0 | 0 | 0 | 0 | 0 | 4 | 11 | 0 | 0 | 0 | 0 | 1
70 | 86 | 0 | 155 | 0 | 0 | 0.265 | 4.2 | 0 | 50 | 185 | 0 | 1 | 0 | 0 | 0 | 0 | 0 | 1 | 0 | 0 | 0 | 0 | 0 | 1 | 0 | 0 | 0 | 0 | 0 | 14 | 20 | 0 | 0 | 0 | 0 | 9 | 22 | 0 | 0 | 1 | 0 | 0 | 1 | 0
71 | 176 | 31 | 53 | 0 | 0 | 0.17 | 42 | 0 | 26 | 1075 | 0 | 1 | 0 | 0 | 0 | 0 | 0 | 0 | 0 | 1 | 0 | 0 | 0 | 1 | 0 | 0 | 0 | 0 | 0 | 0 | 0 | 0 | 0 | 8 | 16 | 0 | 0 | 0 | 0 | 0 | 0 | 1 | 0 | 0
72 | 97 | 58 | 0 | 0 | 0 | 0.17 | 28 | 0 | 50 | 175 | 0 | 0 | 0 | 1 | 0 | 1 | 0 | 0 | 0 | 0 | 0 | 0 | 0 | 1 | 0 | 0 | 0 | 0 | 0 | 17 | 31 | 0 | 0 | 0 | 0 | 0 | 0 | 0 | 0 | 1 | 0 | 0 | 0 | 0
73 | 75 | 137 | 0 | 0 | 0 | 0.17 | 17.2 | 0 | 26 | 1155 | 0 | 1 | 0 | 0 | 0 | 0 | 0 | 0 | 0 | 1 | 0 | 0 | 0 | 1 | 0 | 0 | 0 | 0 | 0 | 13 | 28 | 0 | 0 | 0 | 0 | 0 | 0 | 0 | 0 | 1 | 0 | 0 | 0 | 0
74 | 140 | 111 | 111 | 0 | 0 | 0.385 | 28.4 | 0 | 26 | 1045 | 0 | 0 | 0 | 1 | 0 | 0 | 0 | 0 | 0 | 1 | 0 | 0 | 0 | 1 | 0 | 0 | 0 | 0 | 0 | 0 | 0 | 0 | 0 | 0 | 0 | 0 | 0 | 4 | 22 | 0 | 0 | 0 | 0 | 1
76 | 40 | 0 | 64 | 0 | 0 | 0.085 | 46 | 0 | 26 | 1035 | 0 | 1 | 0 | 0 | 0 | 0 | 0 | 0 | 0 | 0 | 0 | 0 | 1 | 1 | 0 | 0 | 0 | 0 | 0 | 8 | 25 | 0 | 0 | 0 | 0 | 0 | 0 | 0 | 0 | 1 | 0 | 0 | 0 | 0
77 | 55 | 0 | 145 | 0 | 0 | 2.5 | 13.2 | 590 | 19 | 895 | 0 | 0 | 0 | 0 | 1 | 0 | 1 | 0 | 0 | 0 | 0 | 0 | 0 | 1 | 0 | 0 | 0 | 0 | 0 | 13 | 28 | 0 | 0 | 0 | 0 | 0 | 0 | 0 | 0 | 1 | 0 | 0 | 0 | 0
78 | 110 | 81 | 112 | 0 | 0 | 0.365 | 35.4 | 0 | 50 | 300 | 0 | 1 | 0 | 0 | 0 | 0 | 1 | 0 | 0 | 0 | 0 | 0 | 0 | 1 | 0 | 0 | 0 | 0 | 0 | 0 | 0 | 0 | 0 | 0 | 0 | 0 | 0 | 9 | 23 | 0 | 0 | 0 | 0 | 1
79 | 44 | 159 | 0 | 0 | 0 | 0.06 | 29 | 590 | 19 | 885 | 0 | 1 | 0 | 0 | 0 | 0 | 0 | 0 | 0 | 0 | 0 | 1 | 0 | 1 | 0 | 0 | 0 | 0 | 0 | 10 | 21 | 0 | 0 | 8 | 18 | 0 | 0 | 0 | 0 | 1 | 0 | 1 | 0 | 0
80 | 146 | 131 | 36 | 0 | 0 | 0.28 | 9 | 690 | 22 | 940 | 0 | 1 | 0 | 0 | 0 | 0 | 1 | 0 | 0 | 0 | 0 | 0 | 0 | 1 | 0 | 0 | 0 | 0 | 0 | 12 | 20 | 0 | 0 | 5 | 15 | 0 | 0 | 0 | 0 | 1 | 0 | 1 | 0 | 0
81 | 22 | 251 | 0 | 0 | 0 | 0.87 | 32 | 0 | 50 | 285 | 0 | 1 | 0 | 0 | 0 | 0 | 0 | 0 | 0 | 0 | 0 | 0 | 1 | 1 | 0 | 0 | 0 | 0 | 0 | 6 | 21 | 0 | 0 | 7 | 13 | 0 | 0 | 0 | 0 | 1 | 0 | 1 | 0 | 0
82 | 32 | 51 | 0 | 0 | 0 | 0.93 | 24 | 0 | 26 | 1065 | 0 | 0 | 0 | 1 | 0 | 0 | 0 | 1 | 0 | 0 | 0 | 0 | 0 | 1 | 0 | 0 | 0 | 0 | 0 | 0 | 0 | 0 | 0 | 0 | 0 | 0 | 0 | 8 | 29 | 0 | 0 | 0 | 0 | 1
83 | 43 | 0 | 63 | 0 | 0 | 0.16 | 12.2 | 0 | 26 | 1054 | 0 | 1 | 0 | 0 | 0 | 1 | 0 | 0 | 0 | 0 | 0 | 0 | 0 | 1 | 0 | 0 | 0 | 0 | 0 | 23 | 23 | 0 | 0 | 7 | 20 | 0 | 0 | 0 | 0 | 1 | 0 | 1 | 0 | 0
84 | 51 | 0 | 140 | 0 | 0 | 0.09 | 17.4 | 690 | 22 | 930 | 0 | 1 | 0 | 0 | 0 | 0 | 0 | 1 | 0 | 0 | 0 | 0 | 0 | 1 | 0 | 0 | 0 | 0 | 0 | 27 | 33 | 0 | 0 | 4 | 13 | 0 | 0 | 0 | 0 | 1 | 0 | 1 | 0 | 0
85 | 51 | 71 | 77 | 0 | 0 | 0.12 | 34 | 690 | 22 | 915 | 0 | 0 | 0 | 1 | 0 | 0 | 0 | 0 | 1 | 0 | 0 | 0 | 0 | 1 | 0 | 0 | 0 | 0 | 0 | 0 | 0 | 0 | 0 | 0 | 0 | 0 | 0 | 6 | 7 | 0 | 0 | 0 | 0 | 1
86 | 105 | 206 | 97 | 0 | 0 | 0.27 | 27 | 690 | 22 | 905 | 0 | 0 | 0 | 1 | 0 | 0 | 0 | 0 | 1 | 0 | 0 | 0 | 0 | 1 | 0 | 0 | 0 | 0 | 0 | 0 | 0 | 0 | 0 | 0 | 0 | 0 | 0 | 6 | 13 | 0 | 0 | 0 | 0 | 1
87 | 90 | 142 | 167 | 0 | 0 | 0.44 | 5.8 | 690 | 22 | 895 | 0 | 0 | 0 | 1 | 0 | 0 | 0 | 0 | 1 | 0 | 0 | 0 | 0 | 1 | 0 | 0 | 0 | 0 | 0 | 0 | 0 | 0 | 0 | 0 | 0 | 0 | 0 | 9 | 17 | 0 | 0 | 0 | 0 | 1
88 | 60 | 55 | 60 | 0 | 0 | 0 | 0 | 0 | 50 | 1290 | 0 | 0 | 1 | 0 | 0 | 0 | 0 | 0 | 0 | 0 | 1 | 0 | 0 | 1 | 0 | 0 | 0 | 0 | 0 | 11 | 23 | 15 | 26 | 0 | 0 | 0 | 0 | 0 | 0 | 1 | 1 | 0 | 0 | 0
89 | 43 | 140 | 44 | 0 | 0 | 0 | 0 | 0 | 50 | 1279 | 0 | 0 | 1 | 0 | 0 | 0 | 0 | 0 | 0 | 0 | 1 | 0 | 0 | 1 | 0 | 0 | 0 | 0 | 0 | 11 | 17 | 16 | 21 | 0 | 0 | 0 | 0 | 0 | 0 | 1 | 1 | 0 | 0 | 0
90 | 95 | 80 | 88 | 0 | 0 | 0 | 0 | 330 | 43 | 2010 | 0 | 0 | 1 | 0 | 0 | 0 | 0 | 0 | 0 | 0 | 1 | 0 | 0 | 1 | 0 | 0 | 0 | 0 | 0 | 13 | 21 | 0 | 0 | 0 | 0 | 0 | 0 | 0 | 0 | 1 | 0 | 0 | 0 | 0
91 | 142 | 80 | 190 | 0 | 0 | 0 | 0 | 330 | 43 | 2000 | 0 | 0 | 1 | 0 | 0 | 0 | 0 | 0 | 0 | 0 | 1 | 0 | 0 | 1 | 0 | 0 | 0 | 0 | 0 | 9 | 23 | 0 | 0 | 0 | 0 | 0 | 0 | 0 | 0 | 1 | 0 | 0 | 0 | 0
92 | 182 | 0 | 97 | 0 | 0 | 0 | 0 | 0 | 23 | 450 | 0 | 0 | 1 | 0 | 0 | 0 | 0 | 0 | 0 | 0 | 1 | 0 | 0 | 1 | 0 | 0 | 0 | 0 | 0 | 13 | 14 | 0 | 0 | 0 | 0 | 0 | 0 | 0 | 0 | 1 | 0 | 0 | 0 | 0
93 | 163 | 42 | 91 | 0 | 0 | 0 | 0 | 0 | 50 | 1270 | 0 | 0 | 1 | 0 | 0 | 0 | 0 | 0 | 0 | 0 | 1 | 0 | 0 | 1 | 0 | 0 | 0 | 0 | 0 | 15 | 24 | 0 | 0 | 0 | 0 | 0 | 0 | 0 | 0 | 1 | 0 | 0 | 0 | 0
94 | 86 | 0 | 69 | 0 | 0 | 0 | 0 | 0 | 23 | 440 | 0 | 0 | 1 | 0 | 0 | 0 | 0 | 0 | 0 | 0 | 1 | 0 | 0 | 1 | 0 | 0 | 0 | 0 | 0 | 9 | 17 | 0 | 0 | 0 | 0 | 0 | 0 | 0 | 0 | 1 | 0 | 0 | 0 | 0
95 | 209 | 26 | 144 | 0 | 0 | 0 | 0 | 330 | 43 | 1989 | 0 | 0 | 1 | 0 | 0 | 0 | 0 | 0 | 0 | 0 | 1 | 0 | 0 | 1 | 0 | 0 | 0 | 0 | 0 | 9 | 18 | 0 | 0 | 0 | 0 | 0 | 0 | 0 | 0 | 1 | 0 | 0 | 0 | 0
96 | 65 | 170 | 0 | 0 | 0 | 0 | 0 | 0 | 50 | 1260 | 0 | 0 | 1 | 0 | 0 | 0 | 0 | 0 | 0 | 0 | 1 | 0 | 0 | 1 | 0 | 0 | 0 | 0 | 0 | 24 | 65 | 32 | 54 | 0 | 0 | 0 | 0 | 0 | 0 | 1 | 1 | 0 | 0 | 0
97 | 53 | 0 | 77 | 0 | 0 | 0 | 0 | 0 | 23 | 430 | 0 | 0 | 1 | 0 | 0 | 0 | 0 | 0 | 0 | 0 | 1 | 0 | 0 | 1 | 0 | 0 | 0 | 0 | 0 | 11 | 16 | 0 | 0 | 0 | 0 | 0 | 0 | 0 | 0 | 1 | 0 | 0 | 0 | 0
98 | 172 | 0 | 165 | 0 | 0 | 0 | 0 | 0 | 23 | 420 | 0 | 0 | 1 | 0 | 0 | 0 | 0 | 0 | 0 | 0 | 1 | 0 | 0 | 1 | 0 | 0 | 0 | 0 | 0 | 10 | 17 | 0 | 0 | 0 | 0 | 0 | 0 | 0 | 0 | 1 | 0 | 0 | 0 | 0
99 | 110 | 83 | 0 | 0 | 0 | 0 | 0 | 330 | 43 | 1980 | 0 | 0 | 1 | 0 | 0 | 0 | 0 | 0 | 0 | 0 | 1 | 0 | 0 | 1 | 0 | 0 | 0 | 0 | 0 | 18 | 25 | 0 | 0 | 12 | 15 | 0 | 0 | 0 | 0 | 1 | 0 | 1 | 0 | 0
100 | 41 | 66 | 0 | 0 | 0 | 0 | 0 | 0 | 50 | 1249 | 0 | 0 | 1 | 0 | 0 | 0 | 0 | 0 | 0 | 0 | 1 | 0 | 0 | 1 | 0 | 0 | 0 | 0 | 0 | 15 | 28 | 0 | 0 | 0 | 0 | 0 | 0 | 48 | 65 | 1 | 0 | 0 | 0 | 1
101 | 42 | 120 | 0 | 0 | 0 | 0 | 0 | 330 | 43 | 1970 | 0 | 0 | 1 | 0 | 0 | 0 | 0 | 0 | 0 | 0 | 1 | 0 | 0 | 1 | 0 | 0 | 0 | 0 | 0 | 19 | 31 | 0 | 0 | 0 | 0 | 0 | 0 | 0 | 0 | 1 | 0 | 0 | 0 | 0
102 | 136 | 165 | 28 | 0 | 0 | 0 | 0 | 0 | 50 | 1240 | 0 | 0 | 1 | 0 | 0 | 0 | 0 | 0 | 0 | 0 | 1 | 0 | 0 | 1 | 0 | 0 | 0 | 0 | 0 | 0 | 0 | 23 | 40 | 0 | 0 | 0 | 0 | 0 | 0 | 0 | 1 | 0 | 0 | 0
103 | 36 | 81 | 140 | 0 | 0 | 0 | 0 | 0 | 23 | 410 | 0 | 0 | 1 | 0 | 0 | 0 | 0 | 0 | 0 | 0 | 1 | 0 | 0 | 1 | 0 | 0 | 0 | 0 | 0 | 11 | 15 | 0 | 0 | 0 | 0 | 0 | 0 | 0 | 0 | 1 | 0 | 0 | 0 | 0
104 | 120 | 55 | 32 | 0 | 0 | 0 | 0 | 330 | 43 | 1959 | 0 | 0 | 1 | 0 | 0 | 0 | 0 | 0 | 0 | 0 | 1 | 0 | 0 | 1 | 0 | 0 | 0 | 0 | 0 | 12 | 32 | 0 | 0 | 0 | 0 | 0 | 0 | 17 | 46 | 1 | 0 | 0 | 0 | 1
105 | 109 | 20 | 32 | 0 | 0 | 0 | 0 | 0 | 23 | 400 | 0 | 0 | 1 | 0 | 0 | 0 | 0 | 0 | 0 | 0 | 1 | 0 | 0 | 1 | 0 | 0 | 0 | 0 | 0 | 12 | 21 | 0 | 0 | 0 | 0 | 0 | 0 | 0 | 0 | 1 | 0 | 0 | 0 | 0
106 | 52 | 0 | 175 | 0 | 0 | 0 | 0 | 0 | 50 | 1230 | 0 | 0 | 1 | 0 | 0 | 0 | 0 | 0 | 0 | 0 | 1 | 0 | 0 | 1 | 0 | 0 | 0 | 0 | 0 | 8 | 17 | 0 | 0 | 0 | 0 | 0 | 0 | 0 | 0 | 1 | 0 | 0 | 0 | 0
107 | 66 | 0 | 56 | 0 | 0 | 0 | 0 | 330 | 43 | 1950 | 0 | 0 | 1 | 0 | 0 | 0 | 0 | 0 | 0 | 0 | 1 | 0 | 0 | 1 | 0 | 0 | 0 | 0 | 0 | 8 | 19 | 0 | 0 | 0 | 0 | 0 | 0 | 0 | 0 | 1 | 0 | 0 | 0 | 0
108 | 82 | 36 | 79 | 0 | 0 | 0 | 0 | 0 | 23 | 380 | 0 | 0 | 1 | 0 | 0 | 0 | 0 | 0 | 0 | 0 | 1 | 0 | 0 | 1 | 0 | 0 | 0 | 0 | 0 | 12 | 21 | 0 | 0 | 0 | 0 | 0 | 0 | 0 | 0 | 1 | 0 | 0 | 0 | 0
109 | 90 | 185 | 0 | 0 | 0 | 0 | 0 | 0 | 50 | 1210 | 0 | 0 | 1 | 0 | 0 | 0 | 0 | 0 | 0 | 0 | 1 | 0 | 0 | 1 | 0 | 0 | 0 | 0 | 0 | 43 | 43 | 0 | 0 | 8 | 14 | 35 | 52 | 0 | 0 | 1 | 0 | 1 | 1 | 0
110 | 185 | 185 | 61 | 0 | 0 | 0 | 0 | 0 | 23 | 370 | 0 | 0 | 1 | 0 | 0 | 0 | 0 | 0 | 0 | 0 | 1 | 0 | 0 | 1 | 0 | 0 | 0 | 0 | 0 | 24 | 37 | 23 | 36 | 0 | 0 | 0 | 0 | 0 | 0 | 1 | 1 | 0 | 0 | 0
111 | 220 | 46 | 0 | 0 | 0 | 0 | 0 | 0 | 50 | 1200 | 0 | 0 | 1 | 0 | 0 | 0 | 0 | 0 | 0 | 0 | 1 | 0 | 0 | 1 | 0 | 0 | 0 | 0 | 0 | 35 | 35 | 43 | 64 | 0 | 0 | 0 | 0 | 75 | 75 | 1 | 1 | 0 | 0 | 1
112 | 97 | 147 | 14 | 0 | 0 | 0 | 0 | 0 | 50 | 1189 | 0 | 0 | 1 | 0 | 0 | 0 | 0 | 0 | 0 | 0 | 1 | 0 | 0 | 1 | 0 | 0 | 0 | 0 | 0 | 35 | 39 | 28 | 70 | 0 | 0 | 0 | 0 | 0 | 0 | 1 | 1 | 0 | 0 | 0
113 | 86 | 0 | 18 | 0 | 0 | 0 | 0 | 0 | 50 | 1180 | 0 | 0 | 1 | 0 | 0 | 0 | 0 | 0 | 0 | 0 | 1 | 0 | 0 | 1 | 0 | 0 | 0 | 0 | 0 | 14 | 18 | 7 | 30 | 0 | 0 | 0 | 0 | 0 | 0 | 1 | 1 | 0 | 0 | 0
114 | 70 | 57 | 110 | 0 | 0 | 0 | 0 | 330 | 43 | 1950 | 0 | 0 | 1 | 0 | 0 | 0 | 0 | 0 | 0 | 0 | 1 | 0 | 0 | 1 | 0 | 0 | 0 | 0 | 0 | 9 | 20 | 0 | 0 | 0 | 0 | 0 | 0 | 0 | 0 | 1 | 0 | 0 | 0 | 0
115 | 38 | 92 | 0 | 0 | 0 | 0 | 0 | 0 | 50 | 1170 | 0 | 0 | 1 | 0 | 0 | 0 | 0 | 0 | 0 | 0 | 1 | 0 | 0 | 1 | 0 | 0 | 0 | 0 | 0 | 16 | 50 | 35 | 47 | 0 | 0 | 0 | 0 | 55 | 55 | 1 | 1 | 0 | 0 | 1
116 | 146 | 167 | 0 | 0 | 0 | 0 | 0 | 330 | 43 | 1940 | 0 | 0 | 1 | 0 | 0 | 0 | 0 | 0 | 0 | 0 | 1 | 0 | 0 | 1 | 0 | 0 | 0 | 0 | 0 | 58 | 58 | 0 | 0 | 0 | 0 | 0 | 0 | 17 | 47 | 1 | 0 | 0 | 0 | 1
117 | 105 | 74 | 33 | 0 | 0 | 0 | 0 | 330 | 43 | 1929 | 0 | 0 | 1 | 0 | 0 | 0 | 0 | 0 | 0 | 0 | 1 | 0 | 0 | 1 | 0 | 0 | 0 | 0 | 0 | 27 | 34 | 0 | 0 | 0 | 0 | 0 | 0 | 81 | 81 | 1 | 0 | 0 | 0 | 1
118 | 63 | 67 | 53 | 0 | 0 | 0 | 0 | 330 | 43 | 1920 | 0 | 0 | 1 | 0 | 0 | 0 | 0 | 0 | 0 | 0 | 1 | 0 | 0 | 1 | 0 | 0 | 0 | 0 | 0 | 20 | 30 | 16 | 31 | 0 | 0 | 0 | 0 | 0 | 0 | 1 | 1 | 0 | 0 | 0
119 | 25 | 60 | 0 | 0 | 0 | 0 | 0 | 330 | 43 | 1909 | 0 | 0 | 1 | 0 | 0 | 0 | 0 | 0 | 0 | 0 | 1 | 0 | 0 | 1 | 0 | 0 | 0 | 0 | 0 | 39 | 40 | 28 | 63 | 0 | 0 | 0 | 0 | 0 | 0 | 1 | 1 | 0 | 0 | 0
120 | 77 | 77 | 43 | 1000 | 0.025 | 0 | 14.6 | 400 | 28 | 1030 | 0 | 0 | 1 | 0 | 0 | 0 | 0 | 0 | 0 | 1 | 0 | 0 | 0 | 0 | 0 | 0 | 0 | 1 | 0 | 32 | 47 | 0 | 0 | 0 | 0 | 0 | 0 | 0 | 0 | 1 | 0 | 0 | 0 | 0
121 | 62 | 0 | 94 | 40 | 0.29 | 0 | 8.2 | 400 | 28 | 1020 | 0 | 0 | 1 | 0 | 0 | 0 | 0 | 0 | 0 | 0 | 0 | 1 | 0 | 0 | 0 | 0 | 0 | 0 | 1 | 12 | 17 | 0 | 0 | 0 | 0 | 0 | 0 | 0 | 0 | 1 | 0 | 0 | 0 | 0
122 | 51 | 63 | 0 | 20 | 0.025 | 0 | 13 | 0 | 64 | 1225 | 0 | 0 | 1 | 0 | 0 | 0 | 0 | 0 | 0 | 0 | 0 | 0 | 1 | 0 | 0 | 1 | 0 | 0 | 0 | 11 | 30 | 18 | 42 | 0 | 0 | 0 | 0 | 0 | 0 | 1 | 1 | 0 | 0 | 0
123 | 51 | 55 | 55 | 75 | 0.02 | 0 | 7.4 | 0 | 47 | 350 | 0 | 0 | 1 | 0 | 0 | 0 | 0 | 0 | 0 | 1 | 0 | 0 | 0 | 0 | 0 | 0 | 1 | 0 | 0 | 13 | 19 | 54 | 89 | 0 | 0 | 0 | 0 | 0 | 0 | 1 | 1 | 0 | 0 | 0
124 | 82 | 0 | 64 | 1000 | 0.045 | 0 | 8.6 | 500 | 41 | 1150 | 0 | 0 | 1 | 0 | 0 | 0 | 0 | 0 | 0 | 0 | 0 | 0 | 1 | 0 | 0 | 0 | 0 | 1 | 0 | 0 | 0 | 0 | 0 | 12 | 24 | 0 | 0 | 0 | 0 | 0 | 0 | 1 | 0 | 0
125 | 83 | 22 | 83 | 20 | 0.125 | 0 | 4.8 | 0 | 70 | 600 | 0 | 0 | 1 | 0 | 0 | 1 | 0 | 0 | 0 | 0 | 0 | 0 | 0 | 0 | 0 | 1 | 0 | 0 | 0 | 24 | 24 | 22 | 78 | 0 | 0 | 0 | 0 | 0 | 0 | 1 | 1 | 0 | 0 | 0
126 | 95 | 28 | 66 | 70 | 0.03 | 0 | 18.4 | 0 | 47 | 340 | 0 | 0 | 1 | 0 | 0 | 0 | 1 | 0 | 0 | 0 | 0 | 0 | 0 | 0 | 0 | 0 | 0 | 1 | 0 | 13 | 28 | 0 | 0 | 7 | 17 | 0 | 0 | 0 | 0 | 1 | 0 | 1 | 0 | 0
127 | 100 | 23 | 0 | 20 | 0.3 | 0 | 2.6 | 0 | 47 | 330 | 0 | 0 | 1 | 0 | 0 | 0 | 0 | 1 | 0 | 0 | 0 | 0 | 0 | 0 | 0 | 1 | 0 | 0 | 0 | 9 | 22 | 0 | 0 | 0 | 0 | 0 | 0 | 0 | 0 | 1 | 0 | 0 | 0 | 0
128 | 46 | 50 | 0 | 40 | 0.12 | 0 | 3 | 0 | 64 | 1215 | 0 | 0 | 1 | 0 | 0 | 0 | 1 | 0 | 0 | 0 | 0 | 0 | 0 | 0 | 0 | 0 | 0 | 0 | 1 | 11 | 27 | 28 | 47 | 0 | 0 | 0 | 0 | 0 | 0 | 1 | 1 | 0 | 0 | 0
130 | 69 | 68 | 16 | 75 | 0.115 | 0 | 14.2 | 500 | 41 | 1129 | 0 | 0 | 1 | 0 | 0 | 0 | 0 | 1 | 0 | 0 | 0 | 0 | 0 | 0 | 0 | 0 | 1 | 0 | 0 | 13 | 21 | 20 | 26 | 0 | 0 | 0 | 0 | 0 | 0 | 1 | 1 | 0 | 0 | 0
131 | 63 | 78 | 23 | 40 | 0.025 | 0 | 7.8 | 0 | 47 | 320 | 0 | 0 | 1 | 0 | 0 | 1 | 0 | 0 | 0 | 0 | 0 | 0 | 0 | 0 | 0 | 0 | 0 | 0 | 1 | 16 | 44 | 0 | 0 | 0 | 0 | 0 | 0 | 0 | 0 | 1 | 0 | 0 | 0 | 0
132 | 62 | 89 | 0 | 70 | 0.12 | 0 | 3.2 | 0 | 64 | 1204 | 0 | 0 | 1 | 0 | 0 | 0 | 0 | 0 | 0 | 0 | 0 | 0 | 1 | 0 | 0 | 0 | 0 | 1 | 0 | 0 | 0 | 23 | 54 | 0 | 0 | 0 | 0 | 0 | 0 | 0 | 1 | 0 | 0 | 0
133 | 38 | 96 | 0 | 360 | 0.14 | 0 | 20 | 0 | 47 | 300 | 0 | 0 | 1 | 0 | 0 | 0 | 0 | 0 | 0 | 1 | 0 | 0 | 0 | 0 | 0 | 0 | 0 | 0 | 1 | 6 | 26 | 0 | 0 | 0 | 0 | 0 | 0 | 0 | 0 | 1 | 0 | 0 | 0 | 0
134 | 46 | 66 | 62 | 2.1 | 0.015 | 0 | 4.4 | 0 | 70 | 590 | 0 | 0 | 1 | 0 | 0 | 0 | 0 | 0 | 1 | 0 | 0 | 0 | 0 | 0 | 1 | 0 | 0 | 0 | 0 | 16 | 19 | 0 | 0 | 0 | 0 | 16 | 40 | 0 | 0 | 1 | 0 | 0 | 1 | 0
135 | 72 | 0 | 40 | 75 | 0.305 | 0 | 9.8 | 0 | 47 | 290 | 0 | 0 | 1 | 0 | 0 | 1 | 0 | 0 | 0 | 0 | 0 | 0 | 0 | 0 | 0 | 0 | 1 | 0 | 0 | 14 | 30 | 0 | 0 | 0 | 0 | 12 | 37 | 0 | 0 | 1 | 0 | 0 | 1 | 0
136 | 72 | 0 | 72 | 360 | 0.103333333 | 0 | 13.6 | 400 | 28 | 1009 | 0 | 0 | 1 | 0 | 0 | 1 | 0 | 0 | 0 | 0 | 0 | 0 | 0 | 0 | 0 | 0 | 0 | 0 | 1 | 14 | 34 | 0 | 0 | 0 | 0 | 0 | 0 | 0 | 0 | 1 | 0 | 0 | 0 | 0
137 | 84 | 16 | 0 | 8 | 0.44 | 0 | 18.4 | 500 | 41 | 1120 | 0 | 0 | 1 | 0 | 0 | 0 | 0 | 1 | 0 | 0 | 0 | 0 | 0 | 0 | 0 | 1 | 0 | 0 | 0 | 18 | 21 | 0 | 0 | 0 | 0 | 0 | 0 | 0 | 0 | 1 | 0 | 0 | 0 | 0
138 | 91 | 16 | 80 | 8 | 0.29 | 0 | 14.2 | 0 | 70 | 580 | 0 | 0 | 1 | 0 | 0 | 0 | 1 | 0 | 0 | 0 | 0 | 0 | 0 | 0 | 0 | 1 | 0 | 0 | 0 | 16 | 21 | 31 | 112 | 0 | 0 | 0 | 0 | 0 | 0 | 1 | 1 | 0 | 0 | 0
139 | 97 | 64 | 0 | 360 | 0.065 | 0 | 8.6 | 400 | 28 | 1000 | 0 | 0 | 1 | 0 | 0 | 0 | 0 | 0 | 1 | 0 | 0 | 0 | 0 | 0 | 0 | 0 | 0 | 0 | 1 | 22 | 40 | 0 | 0 | 0 | 0 | 0 | 0 | 23 | 50 | 1 | 0 | 0 | 0 | 1
140 | 97 | 79 | 100 | 2.1 | 0.1 | 0 | 4.6 | 500 | 41 | 1110 | 0 | 0 | 1 | 0 | 0 | 0 | 0 | 0 | 0 | 1 | 0 | 0 | 0 | 0 | 1 | 0 | 0 | 0 | 0 | 0 | 0 | 0 | 0 | 0 | 0 | 0 | 0 | 31 | 37 | 0 | 0 | 0 | 0 | 1
141 | 81 | 0 | 28 | 8 | 0.19 | 0 | 16.6 | 0 | 70 | 570 | 0 | 0 | 1 | 0 | 0 | 0 | 0 | 0 | 1 | 0 | 0 | 0 | 0 | 0 | 0 | 1 | 0 | 0 | 0 | 0 | 0 | 97 | 133 | 0 | 0 | 0 | 0 | 22 | 34 | 0 | 1 | 0 | 0 | 1
142 | 66 | 94 | 35 | 360 | 0.005 | 0 | 17.6 | 0 | 70 | 549 | 0 | 0 | 1 | 0 | 0 | 0 | 0 | 0 | 0 | 0 | 0 | 0 | 1 | 0 | 0 | 0 | 0 | 0 | 1 | 0 | 0 | 34 | 133 | 0 | 0 | 0 | 0 | 0 | 0 | 0 | 1 | 0 | 0 | 0
143 | 56 | 88 | 13 | 2.1 | 0.24 | 0 | 17 | 400 | 28 | 979 | 0 | 0 | 1 | 0 | 0 | 1 | 0 | 0 | 0 | 0 | 0 | 0 | 0 | 0 | 1 | 0 | 0 | 0 | 0 | 0 | 0 | 0 | 0 | 0 | 0 | 0 | 0 | 5 | 25 | 0 | 0 | 0 | 0 | 1
144 | 68 | 72 | 29 | 70 | 0.41 | 0 | 11 | 0 | 64 | 1195 | 0 | 0 | 1 | 0 | 0 | 0 | 0 | 0 | 0 | 1 | 0 | 0 | 0 | 0 | 0 | 0 | 0 | 1 | 0 | 0 | 0 | 18 | 48 | 0 | 0 | 0 | 0 | 23 | 27 | 0 | 1 | 0 | 0 | 1
145 | 50 | 53 | 11 | 75 | 0.42 | 0 | 10 | 0 | 64 | 1185 | 0 | 0 | 1 | 0 | 0 | 0 | 0 | 1 | 0 | 0 | 0 | 0 | 0 | 0 | 0 | 0 | 1 | 0 | 0 | 14 | 26 | 22 | 75 | 0 | 0 | 0 | 0 | 0 | 0 | 1 | 1 | 0 | 0 | 0
146 | 50 | 71 | 34 | 1000 | 0.11 | 0 | 9.6 | 500 | 41 | 1099 | 0 | 0 | 1 | 0 | 0 | 0 | 1 | 0 | 0 | 0 | 0 | 0 | 0 | 0 | 0 | 0 | 0 | 1 | 0 | 16 | 20 | 0 | 0 | 0 | 0 | 8 | 74 | 0 | 0 | 1 | 0 | 0 | 1 | 0
147 | 29 | 87 | 53 | 360 | 0.016666667 | 0 | 9.2 | 0 | 70 | 540 | 0 | 0 | 1 | 0 | 0 | 0 | 0 | 0 | 0 | 0 | 0 | 1 | 0 | 0 | 0 | 0 | 0 | 0 | 1 | 19 | 19 | 37 | 93 | 0 | 0 | 0 | 0 | 0 | 0 | 1 | 1 | 0 | 0 | 0
148 | 36 | 0 | 71 | 70 | 0.23 | 0 | 18.8 | 0 | 64 | 1170 | 0 | 0 | 1 | 0 | 0 | 0 | 0 | 0 | 0 | 0 | 0 | 1 | 0 | 0 | 0 | 0 | 0 | 1 | 0 | 0 | 0 | 0 | 0 | 11 | 16 | 0 | 0 | 0 | 0 | 0 | 0 | 1 | 0 | 0
149 | 44 | 66 | 88 | 8 | 0.075 | 0 | 6.4 | 400 | 28 | 970 | 0 | 0 | 1 | 0 | 0 | 0 | 0 | 1 | 0 | 0 | 0 | 0 | 0 | 0 | 0 | 1 | 0 | 0 | 0 | 21 | 25 | 0 | 0 | 0 | 0 | 0 | 0 | 0 | 0 | 1 | 0 | 0 | 0 | 0
150 | 88 | 0 | 58 | 360 | 0.03 | 0 | 6 | 0 | 64 | 1159 | 0 | 0 | 1 | 0 | 0 | 0 | 1 | 0 | 0 | 0 | 0 | 0 | 0 | 0 | 0 | 0 | 0 | 0 | 1 | 15 | 21 | 55 | 78 | 0 | 0 | 0 | 0 | 0 | 0 | 1 | 1 | 0 | 0 | 0
151 | 93 | 0 | 66 | 1000 | 0.325 | 0 | 20 | 0 | 64 | 1150 | 0 | 0 | 1 | 0 | 0 | 1 | 0 | 0 | 0 | 0 | 0 | 0 | 0 | 0 | 0 | 0 | 0 | 1 | 0 | 0 | 0 | 0 | 0 | 7 | 14 | 0 | 0 | 0 | 0 | 0 | 0 | 1 | 0 | 0
152 | 80 | 33 | 147 | 8 | 0.3 | 0.8 | 0 | 0 | 65 | 2090 | 0 | 1 | 0 | 0 | 0 | 0 | 0 | 0 | 0 | 0 | 1 | 0 | 0 | 0 | 0 | 1 | 0 | 0 | 0 | 15 | 23 | 20 | 42 | 0 | 0 | 0 | 0 | 0 | 0 | 1 | 1 | 0 | 0 | 0
154 | 70 | 44 | 76 | 1000 | 0.8 | 0.025 | 0 | 0 | 65 | 2079 | 0 | 0 | 0 | 1 | 0 | 0 | 0 | 0 | 0 | 0 | 1 | 0 | 0 | 0 | 0 | 0 | 0 | 1 | 0 | 0 | 0 | 0 | 0 | 0 | 0 | 0 | 0 | 8 | 18 | 0 | 0 | 0 | 0 | 1
155 | 125 | 67 | 97 | 8 | 0.15 | 0.565 | 0 | 0 | 50 | 300 | 0 | 1 | 0 | 0 | 0 | 0 | 0 | 0 | 0 | 0 | 1 | 0 | 0 | 0 | 0 | 1 | 0 | 0 | 0 | 10 | 25 | 25 | 67 | 0 | 0 | 0 | 0 | 0 | 0 | 1 | 1 | 0 | 0 | 0
156 | 149 | 185 | 0 | 75 | 1.2 | 0.435 | 0 | 0 | 65 | 2070 | 0 | 1 | 0 | 0 | 0 | 0 | 0 | 0 | 0 | 0 | 1 | 0 | 0 | 0 | 0 | 0 | 1 | 0 | 0 | 10 | 14 | 17 | 40 | 38 | 38 | 0 | 0 | 0 | 0 | 1 | 1 | 1 | 0 | 0
157 | 64 | 230 | 0 | 75 | 0.305 | 0.225 | 0 | 730 | 46 | 525 | 0 | 1 | 0 | 0 | 0 | 0 | 0 | 0 | 0 | 0 | 1 | 0 | 0 | 0 | 0 | 0 | 1 | 0 | 0 | 10 | 25 | 16 | 21 | 0 | 0 | 0 | 0 | 0 | 0 | 1 | 1 | 0 | 0 | 0
158 | 56 | 75 | 6 | 40 | 1.1 | 0.135 | 0 | 730 | 46 | 515 | 0 | 1 | 0 | 0 | 0 | 0 | 0 | 0 | 0 | 0 | 1 | 0 | 0 | 0 | 0 | 0 | 0 | 0 | 1 | 20 | 20 | 9 | 30 | 0 | 0 | 0 | 0 | 0 | 0 | 1 | 1 | 0 | 0 | 0
159 | 39 | 0 | 200 | 2.1 | 0.3 | 0.045 | 0 | 0 | 50 | 290 | 0 | 0 | 0 | 1 | 0 | 0 | 0 | 0 | 0 | 0 | 1 | 0 | 0 | 0 | 1 | 0 | 0 | 0 | 0 | 0 | 0 | 0 | 0 | 5 | 35 | 0 | 0 | 0 | 0 | 0 | 0 | 1 | 0 | 0
160 | 89 | 0 | 200 | 1000 | 0.55 | 0.08 | 0 | 0 | 65 | 2060 | 0 | 1 | 0 | 0 | 0 | 0 | 0 | 0 | 0 | 0 | 1 | 0 | 0 | 0 | 0 | 0 | 0 | 1 | 0 | 0 | 0 | 0 | 0 | 9 | 20 | 0 | 0 | 0 | 0 | 0 | 0 | 1 | 0 | 0
161 | 100 | 0 | 59 | 75 | 0.9 | 0.003 | 0 | 730 | 46 | 505 | 1 | 0 | 0 | 0 | 0 | 0 | 0 | 0 | 0 | 0 | 1 | 0 | 0 | 0 | 0 | 0 | 1 | 0 | 0 | 16 | 24 | 0 | 0 | 0 | 0 | 0 | 0 | 0 | 0 | 1 | 0 | 0 | 0 | 0
162 | 198 | 75 | 0 | 75 | 0.02 | 0.08 | 0 | 0 | 65 | 2049 | 0 | 0 | 0 | 1 | 0 | 0 | 0 | 0 | 0 | 0 | 1 | 0 | 0 | 0 | 0 | 0 | 1 | 0 | 0 | 0 | 0 | 16 | 65 | 0 | 0 | 0 | 0 | 0 | 0 | 0 | 1 | 0 | 0 | 0
163 | 93 | 32 | 4 | 40 | 0.795 | 0.05 | 0 | 730 | 46 | 495 | 0 | 1 | 0 | 0 | 0 | 0 | 0 | 0 | 0 | 0 | 1 | 0 | 0 | 0 | 0 | 0 | 0 | 0 | 1 | 14 | 34 | 16 | 45 | 0 | 0 | 0 | 0 | 0 | 0 | 1 | 1 | 0 | 0 | 0
164 | 81 | 0 | 149 | 2.1 | 0.15 | 0.67 | 0 | 0 | 50 | 280 | 0 | 0 | 0 | 1 | 0 | 0 | 0 | 0 | 0 | 0 | 1 | 0 | 0 | 0 | 1 | 0 | 0 | 0 | 0 | 0 | 0 | 0 | 0 | 6 | 9 | 0 | 0 | 12 | 29 | 0 | 0 | 1 | 0 | 1
165 | 162 | 0 | 82 | 75 | 0.025 | 0.001125 | 0 | 0 | 50 | 270 | 1 | 0 | 0 | 0 | 0 | 0 | 0 | 0 | 0 | 0 | 1 | 0 | 0 | 0 | 0 | 0 | 1 | 0 | 0 | 12 | 25 | 0 | 0 | 0 | 0 | 0 | 0 | 0 | 0 | 1 | 0 | 0 | 0 | 0
168 | 69 | 4 | 212 | 8 | 0.075 | 0.043125 | 0 | 0 | 65 | 2030 | 1 | 0 | 0 | 0 | 0 | 0 | 0 | 0 | 0 | 0 | 1 | 0 | 0 | 0 | 0 | 1 | 0 | 0 | 0 | 19 | 19 | 20 | 56 | 0 | 0 | 0 | 0 | 0 | 0 | 1 | 1 | 0 | 0 | 0
169 | 69 | 0 | 163 | 1000 | 0.1 | 0.005625 | 0 | 730 | 46 | 475 | 1 | 0 | 0 | 0 | 0 | 0 | 0 | 0 | 0 | 0 | 1 | 0 | 0 | 0 | 0 | 0 | 0 | 1 | 0 | 0 | 0 | 0 | 0 | 0 | 0 | 18 | 24 | 0 | 0 | 0 | 0 | 0 | 1 | 0
170 | 59 | 8 | 96 | 2.1 | 0.075 | 0.04 | 0 | 470 | 32 | 325 | 0 | 1 | 0 | 0 | 0 | 0 | 0 | 0 | 0 | 0 | 1 | 0 | 0 | 0 | 1 | 0 | 0 | 0 | 0 | 0 | 0 | 0 | 0 | 15 | 23 | 0 | 0 | 0 | 0 | 0 | 0 | 1 | 0 | 0
171 | 86 | 0 | 138 | 40 | 0.54 | 0.02475 | 0 | 0 | 65 | 2000 | 1 | 0 | 0 | 0 | 0 | 0 | 0 | 0 | 0 | 0 | 1 | 0 | 0 | 0 | 0 | 0 | 0 | 0 | 1 | 0 | 0 | 25 | 112 | 0 | 0 | 0 | 0 | 0 | 0 | 0 | 1 | 0 | 0 | 0
172 | 163 | 33 | 76 | 40 | 0.315 | 0.025 | 0 | 730 | 46 | 415 | 0 | 1 | 0 | 0 | 0 | 0 | 0 | 0 | 0 | 0 | 1 | 0 | 0 | 0 | 0 | 0 | 0 | 0 | 1 | 17 | 27 | 0 | 0 | 0 | 0 | 0 | 0 | 0 | 0 | 1 | 0 | 0 | 0 | 0
173 | 102 | 275 | 0 | 1000 | 0.35 | 0.014625 | 0 | 730 | 46 | 405 | 1 | 0 | 0 | 0 | 0 | 0 | 0 | 0 | 0 | 0 | 1 | 0 | 0 | 0 | 0 | 0 | 0 | 1 | 0 | 13 | 13 | 0 | 0 | 0 | 0 | 0 | 0 | 25 | 43 | 1 | 0 | 0 | 0 | 1
174 | 116 | 0 | 109 | 40 | 0.12 | 0.12 | 0 | 0 | 65 | 1989 | 0 | 0 | 0 | 1 | 0 | 0 | 0 | 0 | 0 | 0 | 1 | 0 | 0 | 0 | 0 | 0 | 0 | 0 | 1 | 0 | 0 | 0 | 0 | 0 | 0 | 0 | 0 | 10 | 17 | 0 | 0 | 0 | 0 | 1
175 | 90 | 192 | 6 | 8 | 0.85 | 0.01 | 0 | 470 | 32 | 315 | 0 | 1 | 0 | 0 | 0 | 0 | 0 | 0 | 0 | 0 | 1 | 0 | 0 | 0 | 0 | 1 | 0 | 0 | 0 | 12 | 27 | 0 | 0 | 0 | 0 | 0 | 0 | 0 | 0 | 1 | 0 | 0 | 0 | 0
176 | 70 | 9 | 49 | 75 | 0.585 | 1.355 | 0 | 0 | 65 | 1980 | 0 | 1 | 0 | 0 | 0 | 0 | 0 | 0 | 0 | 0 | 1 | 0 | 0 | 0 | 0 | 0 | 1 | 0 | 0 | 10 | 20 | 16 | 40 | 7 | 12 | 0 | 0 | 0 | 0 | 1 | 1 | 1 | 0 | 0
177 | 60 | 77 | 0 | 1000 | 0.225 | 0.033 | 0 | 730 | 46 | 395 | 1 | 0 | 0 | 0 | 0 | 0 | 0 | 0 | 0 | 0 | 1 | 0 | 0 | 0 | 0 | 0 | 0 | 1 | 0 | 13 | 43 | 0 | 0 | 0 | 0 | 0 | 0 | 0 | 0 | 1 | 0 | 0 | 0 | 0
178 | 65 | 3 | 147 | 75 | 0.085 | 0.059625 | 0 | 0 | 65 | 1970 | 1 | 0 | 0 | 0 | 0 | 0 | 0 | 0 | 0 | 0 | 1 | 0 | 0 | 0 | 0 | 0 | 1 | 0 | 0 | 10 | 22 | 0 | 0 | 0 | 0 | 0 | 0 | 0 | 0 | 1 | 0 | 0 | 0 | 0
179 | 135 | 132 | 0 | 1000 | 0.95 | 0.0765 | 0 | 730 | 46 | 385 | 1 | 0 | 0 | 0 | 0 | 0 | 0 | 0 | 0 | 0 | 1 | 0 | 0 | 0 | 0 | 0 | 0 | 1 | 0 | 0 | 0 | 23 | 47 | 0 | 0 | 0 | 0 | 39 | 60 | 0 | 1 | 0 | 0 | 1
180 | 85 | 0 | 85 | 2.1 | 0.03 | 0.099375 | 0 | 730 | 46 | 375 | 1 | 0 | 0 | 0 | 0 | 0 | 0 | 0 | 0 | 0 | 1 | 0 | 0 | 0 | 1 | 0 | 0 | 0 | 0 | 0 | 0 | 0 | 0 | 0 | 0 | 14 | 39 | 0 | 0 | 0 | 0 | 0 | 1 | 0
181 | 112 | 49 | 0 | 8 | 0.5 | 0.395 | 0 | 470 | 32 | 285 | 0 | 0 | 0 | 1 | 0 | 0 | 0 | 0 | 0 | 0 | 1 | 0 | 0 | 0 | 0 | 1 | 0 | 0 | 0 | 0 | 0 | 0 | 0 | 0 | 0 | 0 | 0 | 7 | 19 | 0 | 0 | 0 | 0 | 1
183 | 33 | 110 | 0 | 8 | 1.1 | 0.305 | 0 | 0 | 65 | 1959 | 0 | 0 | 0 | 1 | 0 | 0 | 0 | 0 | 0 | 0 | 1 | 0 | 0 | 0 | 0 | 1 | 0 | 0 | 0 | 6 | 18 | 24 | 43 | 0 | 0 | 0 | 0 | 0 | 0 | 1 | 1 | 0 | 0 | 0
184 | 79 | 41 | 250 | 0 | 0 | 0 | 0 | 0 | 31 | 220 | 0 | 0 | 1 | 0 | 0 | 0 | 0 | 0 | 0 | 0 | 1 | 0 | 0 | 1 | 0 | 0 | 0 | 0 | 0 | 16 | 48 | 0 | 0 | 0 | 0 | 0 | 0 | 0 | 0 | 1 | 0 | 0 | 0 | 0
185 | 72 | 170 | 180 | 0 | 0 | 0 | 0 | 820 | 35 | 970 | 0 | 0 | 1 | 0 | 0 | 0 | 0 | 0 | 0 | 0 | 1 | 0 | 0 | 1 | 0 | 0 | 0 | 0 | 0 | 15 | 26 | 0 | 0 | 0 | 0 | 0 | 0 | 0 | 0 | 1 | 0 | 0 | 0 | 0
186 | 360 | 0 | 65 | 0 | 0 | 0 | 0 | 0 | 31 | 210 | 0 | 0 | 1 | 0 | 0 | 0 | 0 | 0 | 0 | 0 | 1 | 0 | 0 | 1 | 0 | 0 | 0 | 0 | 0 | 8 | 25 | 0 | 0 | 0 | 0 | 0 | 0 | 0 | 0 | 1 | 0 | 0 | 0 | 0
187 | 43 | 64 | 43 | 0 | 0 | 0 | 0 | 820 | 35 | 960 | 0 | 0 | 1 | 0 | 0 | 0 | 0 | 0 | 0 | 0 | 1 | 0 | 0 | 1 | 0 | 0 | 0 | 0 | 0 | 13 | 21 | 0 | 0 | 0 | 0 | 0 | 0 | 0 | 0 | 1 | 0 | 0 | 0 | 0
188 | 52 | 115 | 30 | 0 | 0 | 0 | 0 | 820 | 35 | 950 | 0 | 0 | 1 | 0 | 0 | 0 | 0 | 0 | 0 | 0 | 1 | 0 | 0 | 1 | 0 | 0 | 0 | 0 | 0 | 17 | 40 | 14 | 39 | 0 | 0 | 0 | 0 | 0 | 0 | 1 | 1 | 0 | 0 | 0
189 | 325 | 0 | 150 | 0 | 0 | 0 | 0 | 0 | 31 | 200 | 0 | 0 | 1 | 0 | 0 | 0 | 0 | 0 | 0 | 0 | 1 | 0 | 0 | 1 | 0 | 0 | 0 | 0 | 0 | 17 | 39 | 0 | 0 | 0 | 0 | 0 | 0 | 5 | 20 | 1 | 0 | 0 | 0 | 1
190 | 275 | 87 | 171 | 0 | 0 | 0 | 0 | 0 | 51 | 909 | 0 | 0 | 1 | 0 | 0 | 0 | 0 | 0 | 0 | 0 | 1 | 0 | 0 | 1 | 0 | 0 | 0 | 0 | 0 | 12 | 37 | 25 | 50 | 0 | 0 | 0 | 0 | 0 | 0 | 1 | 1 | 0 | 0 | 0
191 | 303 | 100 | 41 | 0 | 0 | 0 | 0 | 620 | 68 | 2900 | 0 | 0 | 1 | 0 | 0 | 0 | 0 | 0 | 0 | 0 | 1 | 0 | 0 | 1 | 0 | 0 | 0 | 0 | 0 | 7 | 19 | 21 | 71 | 0 | 0 | 0 | 0 | 0 | 0 | 1 | 1 | 0 | 0 | 0
192 | 88 | 0 | 205 | 0 | 0 | 0 | 0 | 0 | 51 | 900 | 0 | 0 | 1 | 0 | 0 | 0 | 0 | 0 | 0 | 0 | 1 | 0 | 0 | 1 | 0 | 0 | 0 | 0 | 0 | 35 | 43 | 41 | 55 | 0 | 0 | 0 | 0 | 0 | 0 | 1 | 1 | 0 | 0 | 0
193 | 98 | 143 | 0 | 0 | 0 | 0 | 0 | 0 | 31 | 189 | 0 | 0 | 1 | 0 | 0 | 0 | 0 | 0 | 0 | 0 | 1 | 0 | 0 | 1 | 0 | 0 | 0 | 0 | 0 | 0 | 0 | 0 | 0 | 7 | 21 | 13 | 23 | 0 | 0 | 0 | 0 | 1 | 1 | 0
194 | 230 | 240 | 0 | 0 | 0 | 0 | 0 | 820 | 35 | 940 | 0 | 0 | 1 | 0 | 0 | 0 | 0 | 0 | 0 | 0 | 1 | 0 | 0 | 1 | 0 | 0 | 0 | 0 | 0 | 11 | 22 | 0 | 0 | 7 | 21 | 0 | 0 | 0 | 0 | 1 | 0 | 1 | 0 | 0
195 | 194 | 290 | 0 | 0 | 0 | 0 | 0 | 820 | 35 | 930 | 0 | 0 | 1 | 0 | 0 | 0 | 0 | 0 | 0 | 0 | 1 | 0 | 0 | 1 | 0 | 0 | 0 | 0 | 0 | 0 | 0 | 0 | 0 | 7 | 30 | 0 | 0 | 0 | 0 | 0 | 0 | 1 | 0 | 0
196 | 160 | 0 | 63 | 0 | 0 | 0 | 0 | 820 | 35 | 920 | 0 | 0 | 1 | 0 | 0 | 0 | 0 | 0 | 0 | 0 | 1 | 0 | 0 | 1 | 0 | 0 | 0 | 0 | 0 | 22 | 22 | 0 | 0 | 0 | 0 | 9 | 31 | 0 | 0 | 1 | 0 | 0 | 1 | 0
197 | 29 | 0 | 76 | 0 | 0 | 0 | 0 | 0 | 31 | 180 | 0 | 0 | 1 | 0 | 0 | 0 | 0 | 0 | 0 | 0 | 1 | 0 | 0 | 1 | 0 | 0 | 0 | 0 | 0 | 9 | 24 | 0 | 0 | 0 | 0 | 0 | 0 | 0 | 0 | 1 | 0 | 0 | 0 | 0
198 | 18 | 385 | 0 | 0 | 0 | 0 | 0 | 0 | 51 | 890 | 0 | 0 | 1 | 0 | 0 | 0 | 0 | 0 | 0 | 0 | 1 | 0 | 0 | 1 | 0 | 0 | 0 | 0 | 0 | 9 | 33 | 0 | 0 | 0 | 0 | 0 | 0 | 27 | 94 | 1 | 0 | 0 | 0 | 1
199 | 115 | 50 | 0 | 0 | 0 | 0 | 0 | 0 | 31 | 170 | 0 | 0 | 1 | 0 | 0 | 0 | 0 | 0 | 0 | 0 | 1 | 0 | 0 | 1 | 0 | 0 | 0 | 0 | 0 | 32 | 54 | 0 | 0 | 7 | 16 | 0 | 0 | 0 | 0 | 1 | 0 | 1 | 0 | 0
200 | 44 | 255 | 185 | 0 | 0 | 0 | 0 | 0 | 31 | 160 | 0 | 0 | 1 | 0 | 0 | 0 | 0 | 0 | 0 | 0 | 1 | 0 | 0 | 1 | 0 | 0 | 0 | 0 | 0 | 16 | 31 | 0 | 0 | 0 | 0 | 0 | 0 | 0 | 0 | 1 | 0 | 0 | 0 | 0
201 | 100 | 0 | 172 | 0 | 0 | 0 | 0 | 820 | 35 | 710 | 0 | 0 | 1 | 0 | 0 | 0 | 0 | 0 | 0 | 0 | 1 | 0 | 0 | 1 | 0 | 0 | 0 | 0 | 0 | 10 | 38 | 0 | 0 | 0 | 0 | 0 | 0 | 0 | 0 | 1 | 0 | 0 | 0 | 0
202 | 218 | 285 | 33 | 0 | 0 | 0 | 0 | 0 | 51 | 880 | 0 | 0 | 1 | 0 | 0 | 0 | 0 | 0 | 0 | 0 | 1 | 0 | 0 | 1 | 0 | 0 | 0 | 0 | 0 | 38 | 38 | 31 | 47 | 0 | 0 | 13 | 24 | 0 | 0 | 1 | 1 | 0 | 1 | 0
203 | 256 | 0 | 36 | 0 | 0 | 0 | 0 | 0 | 31 | 150 | 0 | 0 | 1 | 0 | 0 | 0 | 0 | 0 | 0 | 0 | 1 | 0 | 0 | 1 | 0 | 0 | 0 | 0 | 0 | 11 | 22 | 0 | 0 | 0 | 0 | 0 | 0 | 0 | 0 | 1 | 0 | 0 | 0 | 0
204 | 76 | 34 | 40 | 0 | 0 | 0 | 0 | 820 | 35 | 700 | 0 | 0 | 1 | 0 | 0 | 0 | 0 | 0 | 0 | 0 | 1 | 0 | 0 | 1 | 0 | 0 | 0 | 0 | 0 | 14 | 27 | 0 | 0 | 0 | 0 | 0 | 0 | 0 | 0 | 1 | 0 | 0 | 0 | 0
205 | 93 | 58 | 82 | 0 | 0 | 0 | 0 | 0 | 31 | 140 | 0 | 0 | 1 | 0 | 0 | 0 | 0 | 0 | 0 | 0 | 1 | 0 | 0 | 1 | 0 | 0 | 0 | 0 | 0 | 42 | 46 | 0 | 0 | 0 | 0 | 26 | 45 | 0 | 0 | 1 | 0 | 0 | 1 | 0
206 | 182 | 62 | 0 | 0 | 0 | 0 | 0 | 620 | 68 | 2889 | 0 | 0 | 1 | 0 | 0 | 0 | 0 | 0 | 0 | 0 | 1 | 0 | 0 | 1 | 0 | 0 | 0 | 0 | 0 | 0 | 0 | 18 | 57 | 0 | 0 | 0 | 0 | 0 | 0 | 0 | 1 | 0 | 0 | 0
207 | 148 | 0 | 100 | 0 | 0 | 0 | 0 | 0 | 31 | 129 | 0 | 0 | 1 | 0 | 0 | 0 | 0 | 0 | 0 | 0 | 1 | 0 | 0 | 1 | 0 | 0 | 0 | 0 | 0 | 12 | 29 | 0 | 0 | 0 | 0 | 0 | 0 | 55 | 92 | 1 | 0 | 0 | 0 | 1
208 | 100 | 330 | 154 | 0 | 0 | 0 | 0 | 820 | 35 | 690 | 0 | 0 | 1 | 0 | 0 | 0 | 0 | 0 | 0 | 0 | 1 | 0 | 0 | 1 | 0 | 0 | 0 | 0 | 0 | 28 | 38 | 25 | 48 | 0 | 0 | 0 | 0 | 0 | 0 | 1 | 1 | 0 | 0 | 0
209 | 84 | 274 | 0 | 0 | 0 | 0 | 0 | 620 | 68 | 2880 | 0 | 0 | 1 | 0 | 0 | 0 | 0 | 0 | 0 | 0 | 1 | 0 | 0 | 1 | 0 | 0 | 0 | 0 | 0 | 21 | 26 | 25 | 60 | 0 | 0 | 0 | 0 | 16 | 18 | 1 | 1 | 0 | 0 | 1
210 | 68 | 0 | 240 | 0 | 0 | 0 | 0 | 820 | 35 | 680 | 0 | 0 | 1 | 0 | 0 | 0 | 0 | 0 | 0 | 0 | 1 | 0 | 0 | 1 | 0 | 0 | 0 | 0 | 0 | 18 | 20 | 0 | 0 | 0 | 0 | 0 | 0 | 0 | 0 | 1 | 0 | 0 | 0 | 0
211 | 177 | 219 | 31 | 0 | 0 | 0 | 0 | 820 | 35 | 669 | 0 | 0 | 1 | 0 | 0 | 0 | 0 | 0 | 0 | 0 | 1 | 0 | 0 | 1 | 0 | 0 | 0 | 0 | 0 | 14 | 29 | 0 | 0 | 0 | 0 | 0 | 0 | 24 | 79 | 1 | 0 | 0 | 0 | 1
212 | 216 | 78 | 62 | 0 | 0 | 0 | 0 | 620 | 68 | 2874 | 0 | 0 | 1 | 0 | 0 | 0 | 0 | 0 | 0 | 0 | 1 | 0 | 0 | 1 | 0 | 0 | 0 | 0 | 0 | 13 | 30 | 23 | 62 | 0 | 0 | 0 | 0 | 0 | 0 | 1 | 1 | 0 | 0 | 0
213 | 27 | 87 | 0 | 0 | 0 | 0 | 0 | 620 | 68 | 2865 | 0 | 0 | 1 | 0 | 0 | 0 | 0 | 0 | 0 | 0 | 1 | 0 | 0 | 1 | 0 | 0 | 0 | 0 | 0 | 30 | 30 | 19 | 85 | 0 | 0 | 0 | 0 | 0 | 0 | 1 | 1 | 0 | 0 | 0
214 | 21 | 0 | 66 | 0 | 0 | 0 | 0 | 620 | 68 | 2855 | 0 | 0 | 1 | 0 | 0 | 0 | 0 | 0 | 0 | 0 | 1 | 0 | 0 | 1 | 0 | 0 | 0 | 0 | 0 | 12 | 23 | 25 | 71 | 0 | 0 | 0 | 0 | 0 | 0 | 1 | 1 | 0 | 0 | 0